## Sheet1
Overview of natural quenches in the RB circuits
Prepared by: Arjan Verweij, AT-MEI/FP, tel: 163788
Date: 20 June 2008
Please contact me for additional information (voltage signals, quench propagation, comparison to SM-18 data, etc)
If you want to receive an automatic e-mail for each update than send an e-mail to arjan.verweij@cern.ch with subject "quench update"
Remarks:
Delta_Iq is the difference between the quench current and the first training quench of the same magnet (during the last thermal cycle) in SM-18
The Field is the central field based on the formula as incorporated in Fidel
The Energy is the corresponding collision energy based on the formula: E=0.84062*B
Aperture is the aperture where the quench starts (ext=external aperture=U1, int=internal aperture=U2)
T_ini is the initial temperature as measured on the cold mass of the quenching magnet (or as near as possible) just before the quench
T_max is the maximum temperature as measured on the cold mass of the quenching magnet (if T-sensor is available)
dt_T_max is the time between quench detection and maximum temperature
P_max is the maximum pressure in the cell where the first magnet quenches
dt_P_max is the time between quench detection and maximum pressure
Increase_Iq is the increase in quench current with respect to previous quench (disregarding detraining and simultaneous quenches)
Secondary quenches and heater provoked quenches are not included in this table
Sector | # | Date | Time | Magnet | Cold mass | Magnet ID | Quench current [A] | Delta_Iq [A] | Field [T] | Energy [TeV] | Aperture | T_ini [K] | T_max [K] | dt_T_max [s] | P_max [bar] | dt_P_max [s] | Increase Iq [A]
S45 | 1 | 2008-01-24 | 16h57 | C27L5 | LBALA.27L5 | HCLBAL_000-IN003180 | 9789 | 1036 | 6.909084 | 5.807914 | ext | 1.87 |  |  | 17.24 | 136.604 |  | 1
S45 | 2 | 2008-01-25 | 16h50 | A22R4 | LBALA.22R4 | HCLBAL_000-IN003176 | 9859.2 | -1940.8 | 6.957559 | 5.848663 | int | 1.985 |  |  | 16 | 142.076 | 70.2 | 2
S45 | 3 | 2008-01-31 | 13h44 | A27R4 | LBBLA.27R4 | HCLBBL_000-IN003191 | 10273.7 | -893.3 | 7.243474 | 6.089009 | ext | 1.883 | 22.935 | 225.636 | 18.85 | 148.636 | 414.5 | 3
S56 | 1a | 2008-04-28 | 09h59 | A28L6 | LBBRC.28L6 | HCLBBR_000-IN003362 | 10004 | -145 | 7.05398 | 5.929646 | int | 1.898 | 23.76 | 220.082 | 17.88 | 163.082 |  | 0.92
S56 | 1b | 2008-04-28 | 09h59 | B29R5 | LBARA.29R5 | HCLBAR_000-IN002245 | 10004 | -217 | 7.05398 | 5.929646 | int | 1.885 | 25.71 | 234.082 | 17.95 | 112.078 | 0 | 1.08
S56 | 2 | 2008-04-28 | 17h08 | A29L6 | LBARB.29L6 | HCLBAR_000-IN003370 | 10227 | -1902 | 7.208974 | 6.059936 | int | 1.967 | 23.82 | 219.799 | 17.9 | 156.799 | 223 | 2
S56 | 3 | 2008-04-29 | 16h42 | A23L6 | LBARB.23L6 | HCLBAR_000-IN003372 | 10358 | 894 | 7.299883 | 6.136354 | ext | 1.88 |  |  | 17.53 | 204.711 | 131 | 3
S56 | 4 | 2008-04-30 | 09h02 | A15R5 | LBBRA.15R5 | HCLBBR_000-IN003188 | 10545.4 | -1761.6 | 7.429738 | 6.245512 | int | 1.89 | 23.97 | 243.965 | 18.16 | 145.965 | 187.4 | 4
S56 | 5 | 2008-05-06 | 18h12 | C32R5 | LBARB.32R5 | HCLBAR_000-IN003368 | 10652 | 115 | 7.503498 | 6.307516 | int | 1.898 |  |  | 17.36 | 452.819 | 106.6 | 5
S56 | 6a | 2008-05-07 | 17h53 | A10L6 | LBBRM.10L6 | HCLBBR_000-IN003246 | 10714.5 | -1735.5 | 7.546707 | 6.343838 | ext | 1.886 | 25.1 | 265.558 | 17.49 | 142.558 | 62.5 | 5.92
S56 | 6b | 2008-05-07 | 17h53 | C16L6 | LBBRA.16L6 | HCLBBR_000-IN003387 | 10714.5 | -1481.5 | 7.546707 | 6.343838 | int | 1.89 | 23.84 | 233.558 | 18.17 | 146.514 | 0 | 6.08
S56 | 7 | 2008-05-09 | 15h13 | A21R5 | LBBRA.21R5 | HCLBBR_000-IN003358 | 10750.75 | -1732.25 | 7.571756 | 6.364894 | int | 1.89 | 24.18 | 233.921 | 18.06 | 144.921 | 36.25 | 7
S56 | 8 | 2008-05-15 | 19h43 | B8R5 | LBBRF.8R5 | HCLBBR_000-IN003337 | 10793 | 338 | 7.600938 | 6.389425 | int | 1.885 | 24.44 | 253.182 | 17.88 | 169.182 | 42.25 | 8
S56 | 9 | 2008-05-16 | 17h22 | A20L6 | LBBRC.20L6 | HCLBBR_000-IN003357 | 10834.5 | -1656.5 | 7.62959 | 6.413509 | int | 1.877 | 24.924 | 223.063 | 17.76 | 124.063 | 41.5 | 9
S56 | 10 | 2008-05-19 | 12h34 | B17R5 | LBARA.17R5 | HCLBAR_000-IN003352 | 10882.5 | -1605.5 | 7.662713 | 6.441353 | int | 1.89 | 25.46 | 263.733 | 17.92 | 123.733 | 48 | 10
S56 | 11 | 2008-05-19 | 19h19 | C15R5 | LBBRC.15R5 | HCLBBR_000-IN003338 | 10910 | -1270 | 7.681682 | 6.457299 | int | 1.9 | 25.55 | 237.005 | 17.69 | 134.005 | 27.5 | 11
S56 | 12 | 2008-05-20 | 07h35 | C15R5 | LBBRC.15R5 | HCLBBR_000-IN003338 | 10720.2 | -1459.8 | 7.550647 | 6.347149 | ext | 2.005 | 25.3 | 234.983 | 17.63 | 159.983 |  | 12
S56 | 13 | 2008-05-20 | 18h07 | A12R5 | LBARA.12R5 | HCLBAR_000-IN003367 | 10918 | 1315 | 7.687199 | 6.461937 | ext | 1.863 | 25.52 | 312.706 | 17.78 | 134.706 |  | 13
S56 | 14 | 2008-05-21 | 18h17 | A19L6 | LBARB.19L6 | HCLBAR_000-IN003376 | 10944.4 | -1698.6 | 7.705403 | 6.477238 | int | 1.888 | 24.66 | 214.065 | 17.62 | 195.065 | 26.4 | 14
S56 | 15a | 2008-05-23 | 07h44 | B9L6 | LBARE.9L6 | HCLBAR_000-IN003330 | 10976.5 | -1709.5 | 7.727529 | 6.495838 | int | 1.904 | 26.27 | 290.35 | 17.54 | 160.35 | 32.1 | 14.92
S56 | 15b | 2008-05-23 | 07h44 | B33R5 | LBARA.33R5 | HCLBAR_000-IN003375 | 10976.5 | -1476.5 | 7.727529 | 6.495838 | ext | 1.88 | 25.55 | 273.35 | 17.57 | 278.314 | 0 | 15.08
S56 | 16 | 2008-05-23 | 17h48 | B29L6 | LBBRA.29L6 | HCLBBR_000-IN003336 | 10985.8 | 470.8 | 7.733938 | 6.501226 | ext | 1.869 |  |  | 17.96 | 112.932 | 9.3 | 16
S56 | 17 | 2008-05-26 | 07h41 | A19R5 | LBBRA.19R5 | HCLBBR_000-IN002265 | 10997 | 640 | 7.741655 | 6.507713 | int | 1.887 | 26.58 | 258.811 | 18.56 | 119.811 | 11.2 | 17
S56 | 18 | 2008-05-26 | 16h54 | A18L6 | LBBRC.18L6 | HCLBBR_000-IN003364 | 11019 | -1738 | 7.756812 | 6.520453 | int | 1.894 | 24.71 | 239.612 | 18.18 | 128.612 | 22 | 18
S56 | 19 | 2008-05-27 | 10h48 | C30R5 | LBARB.30R5 | HCLBAR_000-IN003320 | 11040 | 191 | 7.771276 | 6.532612 | ext | 1.898 |  |  | 17.92 | 134.534 | 21 | 19
S56 | 20 | 2008-05-27 | 17h40 | A11L6 | LBBRB.11L6 | HCLBBR_000-IN003215 | 11066.7 | -713.3 | 7.78966 | 6.548066 | int | 1.867 | 24.63 | 218.323 | 17.46 | 168.323 | 26.7 | 20
S56 | 21 | 2008-05-28 | 07h35 | B14L6 | LBARA.14L6 | HCLBAR_000-IN003349 | 11075.2 | 849.2 | 7.795512 | 6.552985 | int | 1.865 | 25.98 | 279.474 | 17.7 | 108.474 | 8.5 | 21
S56 | 22 | 2008-05-28 | 19h08 | B24L6 | LBARA.24L6 | HCLBAR_000-IN003343 | 11090.4 | 832.4 | 7.805975 | 6.56178 | int | 1.903 | 26.03 | 272.457 | 18.05 | 111.457 | 15.2 | 22
S56 | 23 | 2008-05-29 | 07h30 | B19R5 | LBARA.19R5 | HCLBAR_000-IN003327 | 11101.6 | 1166.6 | 7.813683 | 6.56826 | int | 1.888 | 26.2 | 285.828 | 18.07 | 100.828 | 11.2 | 23
S56 | 24 | 2008-05-29 | 18h39 | A25R5 | LBBRA.25R5 | HCLBBR_000-IN003381 | 11119 | 722 | 7.825656 | 6.578325 | int | 1.873 | 24.48 | 235.621 | 18.01 | 167.621 | 17.4 | 24
S56 | 25 | 2008-06-04 | 08h55 | C17L6 | LBARA.17L6 | HCLBAR_000-IN003329 | 11123.6 | 379.6 | 7.828821 | 6.580985 | ext | 1.94 | 25.02 | 227.64 | 18.02 | 158.64 | 4.6 | 25
S56 | 26 | 2008-06-05 | 08h16 | B32R5 | LBBRA.32R5 | HCLBBR_000-IN003315 | 11153 | -201 | 7.849045 | 6.597986 | ext | 1.9 |  |  | 17.61 | 243.713 | 29.4 | 26
S56 | 27 | 2008-06-06 | 14h38 | A16R5 | LBARA.16R5 | HCLBAR_000-IN003204 | 11173 | -423 | 7.862799 | 6.609547 | ext | 1.91 |  |  | 17.84 | 124.717 | 20 | 27
S78 | 1 | 2008-06-19 | 19h34 | C18R7 | LBARB.18R7 | HCLBAR_000-IN002029 | 8965.6 | -963.4 | 6.328818 | 5.320068 | ext | 1.93 |  |  | 17.82 | 152.196 |  | 1